## Sheet1
Key Control Characteristics List
Part | Key Control Characteristics | Start Date | Exit Date | Focus Type | Source | Manufacturing Control Method | Escape Control Method | Quality Alert Displayed (Yes/No) | Included in Process Audit Checklist (Yes/No) | Control Implementation Location
A Pillar | Profile tolerance of the A-upper locating hole | 2024-04-24 | NA | Routine Item | Key Control Point | 1. Update the Work Instruction: add operating guidelines for hole-edge trimming — no burrs are allowed to remain. 2. Quality alert: post at the wrapping & trimming station. | 1. Update the final inspection work instruction: add a 100% inspection requirement for the square hole dimension 8.6 ± 0.2 mm (customised 8.6 ± 0.2 mm GO/NO-GO gauge). 2. Quality alert: post at the final inspection station. | Y | Y | Wrapping & Trimming Station Final Inspection
B Pillar | Risk of weak weld / weld separation in the B-pillar welding process; PFMEA RPL rated as 1, high risk | 2024-08-10 | NA | Routine Item | PFMEA High Risk | 1. Standard work for the welding station: operating guidelines shall include control of welding technique and self-inspection methods for weld appearance; 100% visual inspection of weld points is required. 2. Start-of-shift check: inspect the positioning status of the welding fixture; conduct destructive testing on the first piece to verify weld pull-off strength. | Quality patrol inspection: conduct sampled destructive testing every 3 hours to check weld pull-off strength. | N | Y | Welding Station
C Pillar | Weak weld at the right-hand C-upper speaker grille | 2024-04-24 | 2024-08-24 | Variable Item | Customer Complaint | 1. Update the start-up inspection checklist: first-piece inspection of weld quality. 2. Quality alert: post at the welding & assembly station (focus on welding stroke). | 1. Update the final inspection work instruction: refine weld appearance criteria and add a shake test. 2. Quality alert: post at the final inspection station. | Y | Y | Welding & Assembly Station
C Pillar | Excessive matching gap between C-upper and D-lower | 2024-05-29 | 2024-08-27 | Variable Item | High Management Attention | 1. Update the standard work instruction: standardise foam pad dimensions and density, and standardise the bonding position. 2. Post a quality concern notice. | Update the final inspection work instruction: 1. Increase measurement points on the gauge measurement sheet and the gauge itself from 1 point to 3 points. 2. Add inspection requirements for the foam pad bonding position. | Y | Y | Final Assembly Station Final Inspection
C Pillar | Imprint marks around the seat belt area on the left-hand C-upper | 2024-06-24 | 2024-09-22 | Variable Item | Change Management | 1. Update the injection moulding final inspection work instruction: if repair fluid has been left standing for more than 30 minutes before reuse, it must be shaken well, then sprayed empty 3–5 times before application to the product. 2. Issue a quality concern at the injection moulding final inspection station (focus on painting quality and appearance defects). | 1. Update the final inspection work instruction: optimise the appearance inspection method — in addition to routine condition checks, simulate the vehicle installation environment by placing the part upright and observing it from different angles under alternating strong and weak lighting conditions. 2. Issue a quality concern notice. | Y | Y | Injection Moulding Final Inspection
Formulas:
Exit Date = [Start Date]+90